## HEAs_ML Dataset
Grain size [μm] | Processing method | Crystal structure | mechanical testing method | Co | Cr | Fe | Mn | Ni | Nb | Ta | Ti | Zr | Al | Hf | W | Mo | V | Cu | C | Yield Strength [Mpa] | FORMULA
175 | 0 | 2 | 0 | 24.4 | 24.4 | 24.4 | 0 | 24.4 | 2.5 | 0 | 0 | 0 | 0 | 0 | 0 | 0 | 0 | 0 | 0 | 318 | Co1 Cr1 Fe1 Nb0.103 Ni1 | PROPERTY: Processing method
175 | 0 | 2 | 0 | 24.1 | 24.1 | 24.1 | 0 | 24.1 | 3.7 | 0 | 0 | 0 | 0 | 0 | 0 | 0 | 0 | 0 | 0 | 322 | Co1 Cr1 Fe1 Nb0.155 Ni1 | CAST | 0
175 | 0 | 2 | 0 | 23.8 | 23.8 | 23.8 | 0 | 23.8 | 4.9 | 0 | 0 | 0 | 0 | 0 | 0 | 0 | 0 | 0 | 0 | 403 | Co1 Cr1 Fe1 Nb0.206 Ni1 | WROUGHT | 1
175 | 0 | 2 | 0 | 23.2 | 23.2 | 23.2 | 0 | 23.2 | 7.2 | 0 | 0 | 0 | 0 | 0 | 0 | 0 | 0 | 0 | 0 | 479 | Co1 Cr1 Fe1 Nb0.309 Ni1 | ANNEAL | 2
175 | 0 | 2 | 0 | 22.7 | 22.7 | 22.7 | 0 | 22.7 | 9.3 | 0 | 0 | 0 | 0 | 0 | 0 | 0 | 0 | 0 | 0 | 638 | Co1 Cr1 Fe1 Nb0.412 Ni1 | POWDER | 3
175 | 0 | 1 | 0 | 25 | 25 | 25 | 0 | 25 | 0 | 0 | 0 | 0 | 0 | 0 | 0 | 0 | 0 | 0 | 0 | 148 | Co1 Cr1 Fe1 Ni1 | OTHER | 4
500 | 0 | 2 | 0 | 0 | 0 | 0 | 0 | 0 | 37.5 | 25 | 25 | 12.5 | 0 | 0 | 0 | 0 | 0 | 0 | 0 | 822 | Nb1 Ta0.667 Ti0.667 Zr0.333
92 | 0 | 2 | 1 | 0 | 0 | 0 | 0 | 0 | 16.7 | 16.7 | 16.7 | 16.7 | 16.7 | 16.7 | 0 | 0 | 0 | 0 | 0 | 1489 | Al1 Hf1 Nb1 Ta1 Ti1 Zr1 | PROPERTY: Crystal structure
31.7 | 0 | 2 | 1 | 0 | 0 | 0 | 0 | 0 | 14.3 | 14.3 | 14.3 | 14.3 | 0 | 14.3 | 14.3 | 14.3 | 0 | 0 | 0 | 1637 | Hf1 Mo1 Nb1 Ta1 Ti1 W1 Zr1 | BCC | 0
29.4 | 0 | 2 | 1 | 0 | 0 | 0 | 0 | 0 | 16.7 | 16.7 | 16.7 | 16.7 | 0 | 16.7 | 16.7 | 0 | 0 | 0 | 0 | 1550 | Hf1 Nb1 Ta1 Ti1 W1 Zr1 | FCC | 1
22.03 | 0 | 2 | 1 | 16.7 | 16.7 | 16.7 | 0 | 16.7 | 0 | 0 | 20 | 0 | 13.3 | 0 | 0 | 0 | 0 | 0 | 0 | 1272 | Al0.667 Co0.833 Cr0.833 Fe0.833 Ni0.833 Ti1 | OTHER | 2
30.49 | 0 | 2 | 1 | 16.7 | 16.7 | 16.7 | 0 | 16.7 | 0 | 0 | 16.7 | 0 | 16.7 | 0 | 0 | 0 | 0 | 0 | 0 | 1448 | Al1 Co1 Cr1 Fe1 Ni1 Ti1
49.95 | 0 | 2 | 1 | 16.7 | 16.7 | 16.7 | 0 | 16.7 | 0 | 0 | 13.3 | 0 | 20 | 0 | 0 | 0 | 0 | 0 | 0 | 1503 | Al1 Co0.833 Cr0.833 Fe0.833 Ni0.833 Ti0.667 | PROPERTY: mechanical testing method
80.67 | 0 | 2 | 1 | 16.7 | 16.7 | 16.7 | 0 | 16.7 | 0 | 0 | 0 | 0 | 33.3 | 0 | 0 | 0 | 0 | 0 | 0 | 1241 | Al1 Co0.5 Cr0.5 Fe0.5 Ni0.5 | Tensile | 0
66.93 | 0 | 2 | 1 | 16.7 | 16.7 | 16.7 | 0 | 16.7 | 0 | 0 | 3.3 | 0 | 30 | 0 | 0 | 0 | 0 | 0 | 0 | 1324 | Al1 Co0.556 Cr0.556 Fe0.556 Ni0.556 Ti0.111 | Compression | 1
56.27 | 0 | 2 | 1 | 16.7 | 16.7 | 16.7 | 0 | 16.7 | 0 | 0 | 8.3 | 0 | 25 | 0 | 0 | 0 | 0 | 0 | 0 | 1566 | Al1 Co0.667 Cr0.667 Fe0.667 Ni0.667 Ti0.333
500 | 0 | 0 | 0 | 0 | 0 | 0 | 0 | 0 | 33.3 | 33.3 | 33.3 | 0 | 0 | 0 | 0 | 0 | 0 | 0 | 0 | 620 | Nb1 Ta1 Ti1
500 | 0 | 0 | 0 | 0 | 0 | 0 | 0 | 0 | 33.3 | 0 | 33.3 | 33.3 | 0 | 0 | 0 | 0 | 0 | 0 | 0 | 956 | Nb1 Ti1 Zr1
500 | 0 | 0 | 0 | 0 | 0 | 0 | 0 | 0 | 25 | 25 | 25 | 25 | 0 | 0 | 0 | 0 | 0 | 0 | 0 | 1144 | Nb1 Ta1 Ti1 Zr1
200 | 0 | 0 | 1 | 0 | 0 | 0 | 0 | 0 | 25 | 25 | 0 | 0 | 0 | 0 | 25 | 25 | 0 | 0 | 0 | 1058 | Mo1 Nb1 Ta1 W1
500 | 0 | 0 | 0 | 0 | 0 | 0 | 0 | 0 | 20 | 20 | 20 | 20 | 0 | 20 | 0 | 0 | 0 | 0 | 0 | 1155 | Hf1 Nb1 Ta1 Ti1 Zr1
80 | 0 | 0 | 1 | 0 | 0 | 0 | 0 | 0 | 20 | 20 | 0 | 0 | 0 | 0 | 20 | 20 | 20 | 0 | 0 | 1246 | Mo1 Nb1 Ta1 V1 W1
89 | 0 | 0 | 1 | 0 | 0 | 0 | 0 | 0 | 17.4 | 17.4 | 17.4 | 17.4 | 13 | 17.4 | 0 | 0 | 0 | 0 | 0 | 1415 | Al0.75 Hf1 Nb1 Ta1 Ti1 Zr1
86 | 0 | 0 | 1 | 0 | 0 | 0 | 0 | 0 | 18.2 | 18.2 | 18.2 | 18.2 | 9.1 | 18.2 | 0 | 0 | 0 | 0 | 0 | 1302 | Al0.5 Hf1 Nb1 Ta1 Ti1 Zr1
120 | 0 | 0 | 1 | 0 | 0 | 0 | 0 | 0 | 20 | 20 | 20 | 20 | 0 | 20 | 0 | 0 | 0 | 0 | 0 | 1073 | Hf1 Nb1 Ta1 Ti1 Zr1
105 | 0 | 0 | 1 | 0 | 0 | 0 | 0 | 0 | 18.9 | 18.9 | 18.9 | 18.9 | 5.7 | 18.9 | 0 | 0 | 0 | 0 | 0 | 1188 | Al0.3 Hf1 Nb1 Ta1 Ti1 Zr1
204 | 0 | 2 | 1 | 20 | 20 | 20 | 0 | 20 | 0 | 0 | 0 | 0 | 20 | 0 | 0 | 0 | 0 | 0 | 0 | 1631 | Al1 Co1 Cr1 Fe1 Ni1
185 | 0 | 2 | 1 | 20 | 20 | 20 | 0 | 20 | 0 | 0 | 0 | 0 | 20 | 0 | 0 | 0 | 0 | 0 | 0 | 1209 | Al1 Co1 Cr1 Fe1 Ni1
250 | 0 | 2 | 1 | 0 | 0 | 0 | 0 | 0 | 25 | 0 | 25 | 25 | 25 | 0 | 0 | 0 | 0 | 0 | 0 | 1509 | Al1 Nb1 Ti1 Zr1
6.5 | 1 | 2 | 0 | 0 | 20 | 20 | 20 | 20 | 0 | 0 | 0 | 0 | 0 | 0 | 0 | 0 | 0 | 20 | 0 | 470 | Cr1 Cu1 Fe1 Mn1 Ni1
2.2 | 1 | 2 | 0 | 0 | 20 | 20 | 20 | 20 | 0 | 0 | 0 | 0 | 0 | 0 | 0 | 0 | 0 | 20 | 0 | 850 | Cr1 Cu1 Fe1 Mn1 Ni1
1.9 | 1 | 2 | 0 | 0 | 20 | 20 | 20 | 20 | 0 | 0 | 0 | 0 | 0 | 0 | 0 | 0 | 0 | 20 | 0 | 970 | Cr1 Cu1 Fe1 Mn1 Ni1
1.5 | 1 | 2 | 0 | 0 | 20 | 20 | 20 | 20 | 0 | 0 | 0 | 0 | 0 | 0 | 0 | 0 | 0 | 20 | 0 | 1030 | Cr1 Cu1 Fe1 Mn1 Ni1
1.4 | 1 | 2 | 0 | 0 | 20 | 20 | 20 | 20 | 0 | 0 | 0 | 0 | 0 | 0 | 0 | 0 | 0 | 20 | 0 | 1170 | Cr1 Cu1 Fe1 Mn1 Ni1
136.5 | 1 | 2 | 0 | 17.5 | 12.5 | 55 | 0 | 10 | 0 | 0 | 0 | 0 | 0 | 0 | 0 | 5 | 0 | 0 | 0 | 231 | Co0.318 Cr0.227 Fe1 Mo0.091 Ni0.182
70.1 | 1 | 2 | 0 | 17.5 | 12.5 | 55 | 0 | 10 | 0 | 0 | 0 | 0 | 0 | 0 | 0 | 5 | 0 | 0 | 0 | 261 | Co0.318 Cr0.227 Fe1 Mo0.091 Ni0.182
120.6 | 1 | 2 | 0 | 18 | 12.5 | 55 | 0 | 7.5 | 0 | 0 | 0 | 0 | 0 | 0 | 0 | 7.5 | 0 | 0 | 0 | 296 | Co0.327 Cr0.227 Fe1 Mo0.136 Ni0.127
26.3 | 1 | 2 | 0 | 17.5 | 12.5 | 55 | 0 | 10 | 0 | 0 | 0 | 0 | 0 | 0 | 0 | 5 | 0 | 0 | 0 | 301 | Co0.318 Cr0.227 Fe1 Mo0.091 Ni0.182
8 | 1 | 2 | 0 | 19.9 | 19.9 | 19.9 | 19.9 | 19.9 | 0 | 0 | 0 | 0 | 0 | 0 | 0 | 0 | 0 | 0 | 0.4 | 446 | C0.02 Co1 Cr1 Fe1 Mn1 Ni1
3.6 | 1 | 2 | 0 | 20.6 | 19.9 | 19.5 | 19.1 | 20.9 | 0 | 0 | 0 | 0 | 0 | 0 | 0 | 0 | 0 | 0 | 0 | 425 | Co0.986 Cr0.952 Fe0.933 Mn0.914 Ni1
4.4 | 1 | 2 | 0 | 17.5 | 12.5 | 55 | 0 | 10 | 0 | 0 | 0 | 0 | 0 | 0 | 0 | 5 | 0 | 0 | 0 | 443 | Co0.318 Cr0.227 Fe1 Mo0.091 Ni0.182
4 | 1 | 2 | 0 | 19.9 | 19.9 | 19.9 | 19.9 | 19.9 | 0 | 0 | 0 | 0 | 0 | 0 | 0 | 0 | 0 | 0 | 0.4 | 581 | C0.02 Co1 Cr1 Fe1 Mn1 Ni1
5.4 | 1 | 2 | 0 | 18 | 12.5 | 55 | 0 | 7 | 0 | 0 | 0 | 0 | 0 | 0 | 0 | 7.5 | 0 | 0 | 0 | 506 | Co0.327 Cr0.227 Fe1 Mo0.136 Ni0.127
3.1 | 1 | 2 | 0 | 23.2 | 23.2 | 23.2 | 0 | 23.2 | 0 | 0 | 0 | 0 | 0 | 0 | 0 | 7.1 | 0 | 0 | 0 | 646.7 | Co1 Cr1 Fe1 Mo0.304 Ni1
1.6 | 1 | 2 | 0 | 23.2 | 23.2 | 23.2 | 0 | 23.2 | 0 | 0 | 0 | 0 | 0 | 0 | 0 | 7.1 | 0 | 0 | 0 | 683.7 | Co1 Cr1 Fe1 Mo0.304 Ni1
4.8 | 1 | 2 | 0 | 18 | 12.5 | 55 | 0 | 7 | 0 | 0 | 0 | 0 | 0 | 0 | 0 | 7.5 | 0 | 0 | 0 | 684 | Co0.327 Cr0.227 Fe1 Mo0.136 Ni0.127
3.2 | 1 | 2 | 0 | 18 | 12.5 | 55 | 0 | 7 | 0 | 0 | 0 | 0 | 0 | 0 | 0 | 7.5 | 0 | 0 | 0 | 711 | Co0.327 Cr0.227 Fe1 Mo0.136 Ni0.127
3 | 1 | 2 | 0 | 23.2 | 23.2 | 23.2 | 0 | 23.2 | 0 | 0 | 0 | 0 | 0 | 0 | 0 | 7.1 | 0 | 0 | 0 | 815.5 | Co1 Cr1 Fe1 Mo0.304 Ni1
15.7 | 1 | 2 | 0 | 23.5 | 23.5 | 23.5 | 0 | 23.5 | 0 | 0 | 2 | 0 | 3.9 | 0 | 0 | 0 | 0 | 0 | 0 | 645 | Al0.167 Co1 Cr1 Fe1 Ni1 Ti0.083
2.8 | 1 | 2 | 0 | 23.5 | 23.5 | 23.5 | 0 | 23.5 | 0 | 0 | 2 | 0 | 3.9 | 0 | 0 | 0 | 0 | 0 | 0 | 1005 | Al0.167 Co1 Cr1 Fe1 Ni1 Ti0.083
23 | 1 | 2 | 0 | 23.2 | 23.2 | 23.2 | 0 | 23.2 | 0 | 0 | 0 | 0 | 7.1 | 0 | 0 | 0 | 0 | 0 | 0 | 490 | Al0.304 Co1 Cr1 Fe1 Ni1
144 | 1 | 2 | 0 | 23.2 | 23.2 | 23.2 | 0 | 23.2 | 0 | 0 | 0 | 0 | 7.1 | 0 | 0 | 0 | 0 | 0 | 0 | 285 | Al0.304 Co1 Cr1 Fe1 Ni1
5.6 | 1 | 2 | 0 | 45.8 | 20.8 | 16.7 | 0 | 16.7 | 0 | 0 | 0 | 0 | 0 | 0 | 0 | 0 | 0 | 0 | 0 | 392 | Co1 Cr0.455 Fe0.364 Ni0.364
6 | 1 | 2 | 0 | 10 | 10 | 50 | 30 | 0 | 0 | 0 | 0 | 0 | 0 | 0 | 0 | 0 | 0 | 0 | 0 | 280 | Co0.2 Cr0.2 Fe1 Mn0.6
15 | 1 | 2 | 0 | 10 | 10 | 50 | 30 | 0 | 0 | 0 | 0 | 0 | 0 | 0 | 0 | 0 | 0 | 0 | 0 | 350 | Co0.2 Cr0.2 Fe1 Mn0.6
6.2 | 1 | 2 | 0 | 59.1 | 22.7 | 9.1 | 0 | 9.1 | 0 | 0 | 0 | 0 | 0 | 0 | 0 | 0 | 0 | 0 | 0 | 482 | Co1 Cr0.385 Fe0.154 Ni0.154
4.5 | 1 | 2 | 0 | 10 | 10 | 50 | 30 | 0 | 0 | 0 | 0 | 0 | 0 | 0 | 0 | 0 | 0 | 0 | 0 | 330 | Co0.2 Cr0.2 Fe1 Mn0.6
5.2 | 1 | 2 | 0 | 10 | 10 | 50 | 30 | 0 | 0 | 0 | 0 | 0 | 0 | 0 | 0 | 0 | 0 | 0 | 0 | 400 | Co0.2 Cr0.2 Fe1 Mn0.6
6.5 | 1 | 2 | 0 | 10 | 10 | 50 | 30 | 0 | 0 | 0 | 0 | 0 | 0 | 0 | 0 | 0 | 0 | 0 | 0 | 298 | Co0.2 Cr0.2 Fe1 Mn0.6
2 | 1 | 2 | 0 | 20.6 | 19.9 | 19.5 | 19.1 | 20.9 | 0 | 0 | 0 | 0 | 0 | 0 | 0 | 0 | 0 | 0 | 0 | 585 | Co0.986 Cr0.952 Fe0.933 Mn0.914 Ni1
1.3 | 1 | 2 | 0 | 20.6 | 19.9 | 19.5 | 19.1 | 20.9 | 0 | 0 | 0 | 0 | 0 | 0 | 0 | 0 | 0 | 0 | 0 | 1135 | Co0.986 Cr0.952 Fe0.933 Mn0.914 Ni1
0.71 | 1 | 2 | 0 | 23.3 | 23.3 | 23.3 | 0 | 23.3 | 0 | 0 | 0 | 0 | 7 | 0 | 0 | 0 | 0 | 0 | 0 | 900 | Al0.3 Co1 Cr1 Fe1 Ni1
144 | 1 | 2 | 0 | 23.2 | 23.2 | 23.2 | 0 | 23.2 | 0 | 0 | 0 | 0 | 7.1 | 0 | 0 | 0 | 0 | 0 | 0 | 215 | Al0.304 Co1 Cr1 Fe1 Ni1
144 | 1 | 1 | 0 | 23.2 | 23.2 | 23.2 | 0 | 23.2 | 0 | 0 | 0 | 0 | 7.1 | 0 | 0 | 0 | 0 | 0 | 0 | 159 | Al0.304 Co1 Cr1 Fe1 Ni1
90 | 1 | 1 | 0 | 33.3 | 0 | 33.3 | 0 | 33.3 | 0 | 0 | 0 | 0 | 0 | 0 | 0 | 0 | 0 | 0 | 0 | 201 | Co1 Fe1 Ni1
74 | 1 | 1 | 0 | 33.3 | 0 | 33.3 | 0 | 33.3 | 0 | 0 | 0 | 0 | 0 | 0 | 0 | 0 | 0 | 0 | 0 | 217 | Co1 Fe1 Ni1
32.2 | 1 | 1 | 0 | 25 | 25 | 25 | 0 | 25 | 0 | 0 | 0 | 0 | 0 | 0 | 0 | 0 | 0 | 0 | 0 | 172 | Co1 Cr1 Fe1 Ni1
2.67 | 1 | 1 | 0 | 33.3 | 0 | 0 | 33.3 | 33.3 | 0 | 0 | 0 | 0 | 0 | 0 | 0 | 0 | 0 | 0 | 0 | 267 | Co1 Mn1 Ni1
28 | 1 | 1 | 0 | 33.3 | 0 | 33.3 | 0 | 33.3 | 0 | 0 | 0 | 0 | 0 | 0 | 0 | 0 | 0 | 0 | 0 | 211 | Co1 Fe1 Ni1
1.75 | 1 | 1 | 0 | 0 | 0 | 33.3 | 33.3 | 33.3 | 0 | 0 | 0 | 0 | 0 | 0 | 0 | 0 | 0 | 0 | 0 | 407 | Fe1 Mn1 Ni1
42 | 1 | 1 | 0 | 33.3 | 0 | 33.3 | 0 | 33.3 | 0 | 0 | 0 | 0 | 0 | 0 | 0 | 0 | 0 | 0 | 0 | 276 | Co1 Fe1 Ni1
2.26 | 1 | 1 | 0 | 0 | 0 | 33.3 | 33.3 | 33.3 | 0 | 0 | 0 | 0 | 0 | 0 | 0 | 0 | 0 | 0 | 0 | 372 | Fe1 Mn1 Ni1
48 | 1 | 1 | 0 | 25 | 0 | 25 | 25 | 25 | 0 | 0 | 0 | 0 | 0 | 0 | 0 | 0 | 0 | 0 | 0 | 170 | Co1 Fe1 Mn1 Ni1
2.65 | 1 | 1 | 0 | 44.4 | 11.1 | 0 | 0 | 44.4 | 0 | 0 | 0 | 0 | 0 | 0 | 0 | 0 | 0 | 0 | 0 | 330 | Co1 Cr0.25 Ni1
3.52 | 1 | 1 | 0 | 0 | 0 | 33.3 | 33.3 | 33.3 | 0 | 0 | 0 | 0 | 0 | 0 | 0 | 0 | 0 | 0 | 0 | 322 | Fe1 Mn1 Ni1
13 | 1 | 1 | 0 | 20 | 20 | 20 | 20 | 20 | 0 | 0 | 0 | 0 | 0 | 0 | 0 | 0 | 0 | 0 | 0 | 243 | Co1 Cr1 Fe1 Mn1 Ni1
1.58 | 1 | 1 | 0 | 33.3 | 0 | 0 | 33.3 | 33.3 | 0 | 0 | 0 | 0 | 0 | 0 | 0 | 0 | 0 | 0 | 0 | 321 | Co1 Mn1 Ni1
3.4 | 1 | 1 | 0 | 25 | 25 | 25 | 0 | 25 | 0 | 0 | 0 | 0 | 0 | 0 | 0 | 0 | 0 | 0 | 0 | 273 | Co1 Cr1 Fe1 Ni1
1.43 | 1 | 1 | 0 | 33.3 | 0 | 0 | 33.3 | 33.3 | 0 | 0 | 0 | 0 | 0 | 0 | 0 | 0 | 0 | 0 | 0 | 333 | Co1 Mn1 Ni1
1.98 | 1 | 1 | 0 | 11.1 | 44.4 | 0 | 0 | 44.4 | 0 | 0 | 0 | 0 | 0 | 0 | 0 | 0 | 0 | 0 | 0 | 356 | Co0.25 Cr1 Ni1
23 | 1 | 1 | 0 | 23.2 | 23.2 | 23.2 | 0 | 23.2 | 0 | 0 | 0 | 0 | 7.1 | 0 | 0 | 0 | 0 | 0 | 0 | 263 | Al0.304 Co1 Cr1 Fe1 Ni1
82.7 | 1 | 1 | 0 | 10 | 15 | 35 | 5 | 25 | 0 | 0 | 0 | 0 | 0 | 0 | 0 | 0 | 10 | 0 | 0 | 210 | Co0.286 Cr0.429 Fe1 Mn0.143 Ni0.714 V0.286
30.6 | 1 | 1 | 0 | 20 | 20 | 20 | 20 | 20 | 0 | 0 | 0 | 0 | 0 | 0 | 0 | 0 | 0 | 0 | 0 | 258.76 | Co1 Cr1 Fe1 Mn1 Ni1
1.25 | 1 | 1 | 0 | 0 | 0 | 33.3 | 33.3 | 33.3 | 0 | 0 | 0 | 0 | 0 | 0 | 0 | 0 | 0 | 0 | 0 | 460 | Fe1 Mn1 Ni1
0.894 | 1 | 1 | 0 | 0 | 0 | 33.3 | 33.3 | 33.3 | 0 | 0 | 0 | 0 | 0 | 0 | 0 | 0 | 0 | 0 | 0 | 522 | Fe1 Mn1 Ni1
30 | 1 | 1 | 0 | 0 | 0 | 33.3 | 33.3 | 33.3 | 0 | 0 | 0 | 0 | 0 | 0 | 0 | 0 | 0 | 0 | 0 | 221 | Fe1 Mn1 Ni1
0.4 | 1 | 1 | 0 | 33.3 | 0 | 0 | 33.3 | 33.3 | 0 | 0 | 0 | 0 | 0 | 0 | 0 | 0 | 0 | 0 | 0 | 601 | Co1 Mn1 Ni1
48.2 | 1 | 1 | 0 | 10 | 15 | 35 | 5 | 25 | 0 | 0 | 0 | 0 | 0 | 0 | 0 | 0 | 10 | 0 | 0 | 240 | Co0.286 Cr0.429 Fe1 Mn0.143 Ni0.714 V0.286
14.9 | 1 | 1 | 0 | 16.7 | 16.7 | 33.3 | 0 | 33.3 | 0 | 0 | 0 | 0 | 0 | 0 | 0 | 0 | 0 | 0 | 0 | 214 | Co0.5 Cr0.5 Fe1 Ni1
0.862 | 1 | 1 | 0 | 0 | 0 | 33.3 | 33.3 | 33.3 | 0 | 0 | 0 | 0 | 0 | 0 | 0 | 0 | 0 | 0 | 0 | 529 | Fe1 Mn1 Ni1
22.37 | 1 | 1 | 0 | 20 | 20 | 20 | 20 | 20 | 0 | 0 | 0 | 0 | 0 | 0 | 0 | 0 | 0 | 0 | 0 | 290.65 | Co1 Cr1 Fe1 Mn1 Ni1
7 | 1 | 1 | 0 | 20 | 20 | 20 | 20 | 20 | 0 | 0 | 0 | 0 | 0 | 0 | 0 | 0 | 0 | 0 | 0 | 249 | Co1 Cr1 Fe1 Mn1 Ni1
245.48 | 1 | 1 | 0 | 20 | 20 | 20 | 20 | 20 | 0 | 0 | 0 | 0 | 0 | 0 | 0 | 0 | 0 | 0 | 0 | 293.1 | Co1 Cr1 Fe1 Mn1 Ni1
1.46 | 1 | 1 | 0 | 44.4 | 11.1 | 0 | 0 | 44.4 | 0 | 0 | 0 | 0 | 0 | 0 | 0 | 0 | 0 | 0 | 0 | 387 | Co1 Cr0.25 Ni1
17.1 | 1 | 1 | 0 | 20.6 | 19.9 | 19.5 | 19.1 | 20.9 | 0 | 0 | 0 | 0 | 0 | 0 | 0 | 0 | 0 | 0 | 0 | 270 | Co0.986 Cr0.952 Fe0.933 Mn0.914 Ni1
1.78 | 1 | 1 | 0 | 11.1 | 44.4 | 0 | 0 | 44.4 | 0 | 0 | 0 | 0 | 0 | 0 | 0 | 0 | 0 | 0 | 0 | 395 | Co0.25 Cr1 Ni1
32 | 1 | 1 | 0 | 33.3 | 0 | 0 | 33.3 | 33.3 | 0 | 0 | 0 | 0 | 0 | 0 | 0 | 0 | 0 | 0 | 0 | 231 | Co1 Mn1 Ni1
11.2 | 1 | 1 | 0 | 10 | 15 | 35 | 5 | 25 | 0 | 0 | 0 | 0 | 0 | 0 | 0 | 0 | 10 | 0 | 0 | 312 | Co0.286 Cr0.429 Fe1 Mn0.143 Ni0.714 V0.286
4.4 | 1 | 1 | 0 | 20 | 20 | 20 | 20 | 20 | 0 | 0 | 0 | 0 | 0 | 0 | 0 | 0 | 0 | 0 | 0 | 370 | Co1 Cr1 Fe1 Mn1 Ni1
0.72 | 1 | 1 | 0 | 25 | 25 | 25 | 0 | 25 | 0 | 0 | 0 | 0 | 0 | 0 | 0 | 0 | 0 | 0 | 0 | 448 | Co1 Cr1 Fe1 Ni1
13.45 | 1 | 1 | 0 | 20 | 20 | 20 | 20 | 20 | 0 | 0 | 0 | 0 | 0 | 0 | 0 | 0 | 0 | 0 | 0 | 366.88 | Co1 Cr1 Fe1 Mn1 Ni1
30 | 1 | 1 | 0 | 20 | 20 | 20 | 20 | 20 | 0 | 0 | 0 | 0 | 0 | 0 | 0 | 0 | 0 | 0 | 0 | 300 | Co1 Cr1 Fe1 Mn1 Ni1
10.4 | 1 | 1 | 0 | 10 | 15 | 35 | 5 | 25 | 0 | 0 | 0 | 0 | 0 | 0 | 0 | 0 | 10 | 0 | 0 | 350 | Co0.286 Cr0.429 Fe1 Mn0.143 Ni0.714 V0.286
36 | 1 | 1 | 0 | 25 | 25 | 0 | 25 | 25 | 0 | 0 | 0 | 0 | 0 | 0 | 0 | 0 | 0 | 0 | 0 | 282 | Co1 Cr1 Mn1 Ni1
7.9 | 1 | 1 | 0 | 20 | 20 | 20 | 20 | 20 | 0 | 0 | 0 | 0 | 0 | 0 | 0 | 0 | 0 | 0 | 0 | 378.7 | Co1 Cr1 Fe1 Mn1 Ni1
0.848 | 1 | 1 | 0 | 11.1 | 44.4 | 0 | 0 | 44.4 | 0 | 0 | 0 | 0 | 0 | 0 | 0 | 0 | 0 | 0 | 0 | 462 | Co0.25 Cr1 Ni1
24 | 1 | 1 | 0 | 25 | 25 | 25 | 0 | 25 | 0 | 0 | 0 | 0 | 0 | 0 | 0 | 0 | 0 | 0 | 0 | 274 | Co1 Cr1 Fe1 Ni1
8.7 | 1 | 1 | 0 | 10 | 15 | 35 | 5 | 25 | 0 | 0 | 0 | 0 | 0 | 0 | 0 | 0 | 10 | 0 | 0 | 401 | Co0.286 Cr0.429 Fe1 Mn0.143 Ni0.714 V0.286
11.6 | 1 | 1 | 0 | 25 | 17.9 | 28.6 | 0 | 28.6 | 0 | 0 | 0 | 0 | 0 | 0 | 0 | 0 | 0 | 0 | 0 | 241 | Co0.875 Cr0.625 Fe1 Ni1
0.295 | 1 | 1 | 0 | 25 | 25 | 25 | 0 | 25 | 0 | 0 | 0 | 0 | 0 | 0 | 0 | 0 | 0 | 0 | 0 | 631 | Co1 Cr1 Fe1 Ni1
0.553 | 1 | 1 | 0 | 25 | 25 | 25 | 0 | 25 | 0 | 0 | 0 | 0 | 0 | 0 | 0 | 0 | 0 | 0 | 0 | 494 | Co1 Cr1 Fe1 Ni1
4.57 | 1 | 1 | 0 | 20 | 20 | 20 | 20 | 20 | 0 | 0 | 0 | 0 | 0 | 0 | 0 | 0 | 0 | 0 | 0 | 494.82 | Co1 Cr1 Fe1 Mn1 Ni1
0.497 | 1 | 1 | 0 | 11.1 | 44.4 | 0 | 0 | 44.4 | 0 | 0 | 0 | 0 | 0 | 0 | 0 | 0 | 0 | 0 | 0 | 518 | Co0.25 Cr1 Ni1
0.34 | 1 | 1 | 0 | 44.4 | 11.1 | 0 | 0 | 44.4 | 0 | 0 | 0 | 0 | 0 | 0 | 0 | 0 | 0 | 0 | 0 | 623 | Co1 Cr0.25 Ni1
90 | 1 | 1 | 0 | 23.3 | 23.3 | 23.3 | 0 | 23.3 | 0 | 0 | 7 | 0 | 0 | 0 | 0 | 0 | 0 | 0 | 0 | 540 | Co1 Cr1 Fe1 Ni1 Ti0.3
4.7 | 1 | 1 | 0 | 18.2 | 18.2 | 18.2 | 18.2 | 18.2 | 0 | 0 | 0 | 0 | 0 | 0 | 0 | 0 | 0 | 0 | 9.1 | 520.9 | C0.5 Co1 Cr1 Fe1 Mn1 Ni1
0.212 | 1 | 1 | 0 | 44.4 | 11.1 | 0 | 0 | 44.4 | 0 | 0 | 0 | 0 | 0 | 0 | 0 | 0 | 0 | 0 | 0 | 745 | Co1 Cr0.25 Ni1
10.5 | 1 | 1 | 0 | 34.6 | 19.2 | 23.1 | 0 | 23.1 | 0 | 0 | 0 | 0 | 0 | 0 | 0 | 0 | 0 | 0 | 0 | 299 | Co1 Cr0.556 Fe0.667 Ni0.667
41 | 1 | 1 | 0 | 33.3 | 33.3 | 0 | 0 | 33.3 | 0 | 0 | 0 | 0 | 0 | 0 | 0 | 0 | 0 | 0 | 0 | 300 | Co1 Cr1 Ni1
90 | 1 | 1 | 0 | 11.6 | 23.3 | 23.3 | 0 | 34.9 | 0 | 0 | 7 | 0 | 0 | 0 | 0 | 0 | 0 | 0 | 0 | 586 | Co0.333 Cr0.667 Fe0.667 Ni1 Ti0.2
3.5 | 1 | 1 | 0 | 16.7 | 16.7 | 16.7 | 16.7 | 16.7 | 0 | 0 | 0 | 0 | 0 | 0 | 0 | 0 | 0 | 0 | 16.7 | 643.8 | C1 Co1 Cr1 Fe1 Mn1 Ni1
0.65 | 1 | 1 | 0 | 20 | 20 | 20 | 20 | 20 | 0 | 0 | 0 | 0 | 0 | 0 | 0 | 0 | 0 | 0 | 0 | 800 | Co1 Cr1 Fe1 Mn1 Ni1
1.79 | 1 | 1 | 0 | 20 | 20 | 20 | 20 | 20 | 0 | 0 | 0 | 0 | 0 | 0 | 0 | 0 | 0 | 0 | 0 | 729.21 | Co1 Cr1 Fe1 Mn1 Ni1
20 | 1 | 1 | 0 | 24.4 | 24.4 | 24.4 | 0 | 24.4 | 0 | 0 | 0 | 0 | 2.4 | 0 | 0 | 0 | 0 | 0 | 0 | 711 | Al0.1 Co1 Cr1 Fe1 Ni1
63 | 1 | 1 | 0 | 10 | 10 | 40 | 40 | 0 | 0 | 0 | 0 | 0 | 0 | 0 | 0 | 0 | 0 | 0 | 0 | 476 | Co0.25 Cr0.25 Fe1 Mn1
32 | 1 | 1 | 0 | 10 | 10 | 40 | 40 | 0 | 0 | 0 | 0 | 0 | 0 | 0 | 0 | 0 | 0 | 0 | 0 | 512 | Co0.25 Cr0.25 Fe1 Mn1
90 | 1 | 1 | 0 | 0 | 23.3 | 23.3 | 0 | 46.5 | 0 | 0 | 7 | 0 | 0 | 0 | 0 | 0 | 0 | 0 | 0 | 672 | Cr0.5 Fe0.5 Ni1 Ti0.15
18 | 1 | 1 | 0 | 10 | 10 | 40 | 40 | 0 | 0 | 0 | 0 | 0 | 0 | 0 | 0 | 0 | 0 | 0 | 0 | 559 | Co0.25 Cr0.25 Fe1 Mn1
0.468 | 1 | 1 | 0 | 20 | 20 | 20 | 20 | 20 | 0 | 0 | 0 | 0 | 0 | 0 | 0 | 0 | 0 | 0 | 0 | 930.3 | Co1 Cr1 Fe1 Mn1 Ni1
51 | 1 | 1 | 0 | 23.8 | 23.8 | 23.8 | 0 | 23.8 | 0 | 0 | 4.8 | 0 | 0 | 0 | 0 | 0 | 0 | 0 | 0 | 700 | Co1 Cr1 Fe1 Ni1 Ti0.2
0.8 | 1 | 1 | 0 | 34 | 20 | 6 | 0 | 34 | 0 | 0 | 0 | 0 | 0 | 0 | 0 | 6 | 0 | 0 | 0 | 1100 | Co1 Cr0.588 Fe0.176 Mo0.176 Ni1
0.248 | 1 | 1 | 0 | 20 | 20 | 20 | 20 | 20 | 0 | 0 | 0 | 0 | 0 | 0 | 0 | 0 | 0 | 0 | 0 | 1241.81 | Co1 Cr1 Fe1 Mn1 Ni1
0.166 | 1 | 1 | 0 | 20 | 20 | 20 | 20 | 20 | 0 | 0 | 0 | 0 | 0 | 0 | 0 | 0 | 0 | 0 | 0 | 1362.74 | Co1 Cr1 Fe1 Mn1 Ni1
0.5 | 1 | 1 | 0 | 20 | 20 | 20 | 20 | 20 | 0 | 0 | 0 | 0 | 0 | 0 | 0 | 0 | 0 | 0 | 0 | 1120 | Co1 Cr1 Fe1 Mn1 Ni1
20 | 1 | 1 | 0 | 24.4 | 24.4 | 24.4 | 0 | 24.4 | 0 | 0 | 0 | 0 | 2.4 | 0 | 0 | 0 | 0 | 0 | 0 | 1403 | Al0.1 Co1 Cr1 Fe1 Ni1
20 | 1 | 1 | 0 | 24.4 | 24.4 | 24.4 | 0 | 24.4 | 0 | 0 | 0 | 0 | 2.4 | 0 | 0 | 0 | 0 | 0 | 0 | 1198 | Al0.1 Co1 Cr1 Fe1 Ni1
4 | 1 | 1 | 0 | 20 | 20 | 20 | 20 | 20 | 0 | 0 | 0 | 0 | 0 | 0 | 0 | 0 | 0 | 0 | 0 | 1050 | Co1 Cr1 Fe1 Mn1 Ni1
1.6 | 1 | 1 | 0 | 33.3 | 33.3 | 0 | 0 | 33.3 | 0 | 0 | 0 | 0 | 0 | 0 | 0 | 0 | 0 | 0 | 0 | 1100 | Co1 Cr1 Ni1
1.2 | 1 | 1 | 0 | 34 | 20 | 6 | 0 | 34 | 0 | 0 | 0 | 0 | 0 | 0 | 0 | 6 | 0 | 0 | 0 | 950 | Co1 Cr0.588 Fe0.176 Mo0.176 Ni1
3.2 | 1 | 1 | 0 | 34 | 20 | 6 | 0 | 34 | 0 | 0 | 0 | 0 | 0 | 0 | 0 | 6 | 0 | 0 | 0 | 649 | Co1 Cr0.588 Fe0.176 Mo0.176 Ni1
7 | 1 | 1 | 0 | 24.4 | 24.4 | 24.4 | 0 | 24.4 | 0 | 0 | 0 | 0 | 2.4 | 0 | 0 | 0 | 0 | 0 | 0 | 356 | Al0.1 Co1 Cr1 Fe1 Ni1
8 | 1 | 1 | 0 | 20 | 20 | 20 | 20 | 20 | 0 | 0 | 0 | 0 | 0 | 0 | 0 | 0 | 0 | 0 | 0 | 520 | Co1 Cr1 Fe1 Mn1 Ni1
8 | 1 | 1 | 0 | 20 | 20 | 20 | 20 | 20 | 0 | 0 | 0 | 0 | 0 | 0 | 0 | 0 | 0 | 0 | 0 | 560 | Co1 Cr1 Fe1 Mn1 Ni1
2.3 | 1 | 1 | 0 | 33.3 | 33.3 | 0 | 0 | 33.3 | 0 | 0 | 0 | 0 | 0 | 0 | 0 | 0 | 0 | 0 | 0 | 597 | Co1 Cr1 Ni1
10 | 1 | 1 | 0 | 20 | 20 | 20 | 20 | 20 | 0 | 0 | 0 | 0 | 0 | 0 | 0 | 0 | 0 | 0 | 0 | 320 | Co1 Cr1 Fe1 Mn1 Ni1
20 | 1 | 1 | 0 | 20 | 20 | 20 | 20 | 20 | 0 | 0 | 0 | 0 | 0 | 0 | 0 | 0 | 0 | 0 | 0 | 280 | Co1 Cr1 Fe1 Mn1 Ni1
18.2 | 1 | 1 | 0 | 34 | 20 | 6 | 0 | 34 | 0 | 0 | 0 | 0 | 0 | 0 | 0 | 6 | 0 | 0 | 0 | 439 | Co1 Cr0.588 Fe0.176 Mo0.176 Ni1
24 | 1 | 1 | 0 | 33.3 | 33.3 | 0 | 0 | 33.3 | 0 | 0 | 0 | 0 | 0 | 0 | 0 | 0 | 0 | 0 | 0 | 346 | Co1 Cr1 Ni1
94.1 | 1 | 1 | 0 | 34 | 20 | 6 | 0 | 34 | 0 | 0 | 0 | 0 | 0 | 0 | 0 | 6 | 0 | 0 | 0 | 309 | Co1 Cr0.588 Fe0.176 Mo0.176 Ni1
100 | 1 | 0 | 0 | 0 | 0 | 0 | 0 | 0 | 20 | 20 | 20 | 20 | 0 | 20 | 0 | 0 | 0 | 0 | 0 | 830 | Hf1 Nb1 Ta1 Ti1 Zr1
112 | 1 | 0 | 0 | 0 | 0 | 0 | 0 | 0 | 20 | 20 | 20 | 20 | 0 | 20 | 0 | 0 | 0 | 0 | 0 | 967 | Hf1 Nb1 Ta1 Ti1 Zr1
87 | 1 | 0 | 0 | 0 | 0 | 0 | 0 | 0 | 20 | 20 | 20 | 20 | 0 | 20 | 0 | 0 | 0 | 0 | 0 | 972 | Hf1 Nb1 Ta1 Ti1 Zr1
40 | 1 | 0 | 0 | 0 | 0 | 0 | 0 | 0 | 20 | 20 | 20 | 20 | 0 | 20 | 0 | 0 | 0 | 0 | 0 | 985 | Hf1 Nb1 Ta1 Ti1 Zr1
122.2 | 1 | 2 | 0 | 33.3 | 0 | 0 | 0 | 33.3 | 0 | 0 | 0 | 0 | 0 | 0 | 0 | 0 | 33.3 | 0 | 0 | 461 | Co1 Ni1 V1
27.8 | 1 | 2 | 0 | 33.3 | 0 | 0 | 0 | 33.3 | 0 | 0 | 0 | 0 | 0 | 0 | 0 | 0 | 33.3 | 0 | 0 | 517 | Co1 Ni1 V1
18.7 | 1 | 2 | 0 | 33.3 | 0 | 0 | 0 | 33.3 | 0 | 0 | 0 | 0 | 0 | 0 | 0 | 0 | 33.3 | 0 | 0 | 602 | Co1 Ni1 V1
0.07 | 1 | 2 | 0 | 20.6 | 19.9 | 19.5 | 19.1 | 20.9 | 0 | 0 | 0 | 0 | 0 | 0 | 0 | 0 | 0 | 0 | 0 | 1120 | Co0.986 Cr0.952 Fe0.933 Mn0.914 Ni1
5.6 | 1 | 2 | 0 | 33.3 | 0 | 0 | 0 | 33.3 | 0 | 0 | 0 | 0 | 0 | 0 | 0 | 0 | 33.3 | 0 | 0 | 767 | Co1 Ni1 V1
2 | 1 | 2 | 0 | 33.3 | 0 | 0 | 0 | 33.3 | 0 | 0 | 0 | 0 | 0 | 0 | 0 | 0 | 33.3 | 0 | 0 | 991 | Co1 Ni1 V1
45 | 2 | 2 | 0 | 10 | 10 | 50 | 30 | 0 | 0 | 0 | 0 | 0 | 0 | 0 | 0 | 0 | 0 | 0 | 0 | 250 | Co0.2 Cr0.2 Fe1 Mn0.6
289.7 | 2 | 1 | 0 | 23.5 | 23.5 | 23.5 | 0 | 23.5 | 0 | 0 | 2 | 0 | 3.9 | 0 | 0 | 0 | 0 | 0 | 0 | 210 | Al0.167 Co1 Cr1 Fe1 Ni1 Ti0.083
200 | 2 | 0 | 1 | 0 | 0 | 0 | 0 | 0 | 25 | 25 | 0 | 0 | 0 | 0 | 0 | 25 | 25 | 0 | 0 | 1525 | Mo1 Nb1 Ta1 V1
16 | 2 | 2 | 0 | 33.3 | 33.3 | 0 | 0 | 33.3 | 0 | 0 | 0 | 0 | 0 | 0 | 0 | 0 | 0 | 0 | 0 | 400 | Co1 Cr1 Ni1
0.03 | 3 | 2 | 1 | 20 | 20 | 20 | 20 | 20 | 0 | 0 | 0 | 0 | 0 | 0 | 0 | 0 | 0 | 0 | 0 | 1100 | Co1 Cr1 Fe1 Mn1 Ni1
16.7 | 3 | 2 | 1 | 20 | 20 | 20 | 0 | 20 | 0 | 0 | 0 | 0 | 20 | 0 | 0 | 0 | 0 | 0 | 0 | 1112.9 | Al1 Co1 Cr1 Fe1 Ni1
10.21 | 3 | 2 | 1 | 20 | 20 | 20 | 0 | 20 | 0 | 0 | 0 | 0 | 20 | 0 | 0 | 0 | 0 | 0 | 0 | 1221.1 | Al1 Co1 Cr1 Fe1 Ni1
15.68 | 3 | 2 | 1 | 20 | 20 | 20 | 0 | 20 | 0 | 0 | 0 | 0 | 20 | 0 | 0 | 0 | 0 | 0 | 0 | 1186.7 | Al1 Co1 Cr1 Fe1 Ni1
30 | 3 | 0 | 1 | 0 | 0 | 0 | 0 | 0 | 25 | 25 | 25 | 0 | 0 | 0 | 0 | 0 | 25 | 0 | 0 | 1308 | Nb1 Ta1 Ti1 V1
24 | 3 | 0 | 1 | 0 | 0 | 0 | 0 | 0 | 25 | 25 | 25 | 0 | 0 | 0 | 0 | 0 | 25 | 0 | 0 | 1108 | Nb1 Ta1 Ti1 V1
38 | 3 | 0 | 1 | 0 | 0 | 0 | 0 | 0 | 25 | 25 | 25 | 0 | 0 | 0 | 0 | 0 | 25 | 0 | 0 | 1373 | Nb1 Ta1 Ti1 V1
0.05 | 4 | 2 | 0 | 0 | 0 | 0 | 0 | 0 | 20 | 20 | 20 | 20 | 0 | 20 | 0 | 0 | 0 | 0 | 0 | 1520 | Hf1 Nb1 Ta1 Ti1 Zr1
0.1 | 4 | 2 | 0 | 0 | 0 | 0 | 0 | 0 | 20 | 20 | 20 | 20 | 0 | 20 | 0 | 0 | 0 | 0 | 0 | 795 | Hf1 Nb1 Ta1 Ti1 Zr1
75 | 4 | 2 | 1 | 0 | 0 | 0 | 0 | 0 | 20 | 10 | 20 | 20 | 20 | 0 | 0 | 10 | 0 | 0 | 0 | 2000 | Al1 Mo0.5 Nb1 Ta0.5 Ti1 Zr1
2000 | 4 | 0 | 1 | 0 | 0 | 0 | 0 | 0 | 30 | 10 | 30 | 10 | 20 | 0 | 0 | 0 | 0 | 0 | 0 | 1280 | Al0.667 Nb1 Ta0.333 Ti1 Zr0.333
200 | 4 | 0 | 1 | 0 | 0 | 0 | 0 | 0 | 20 | 20 | 28 | 26 | 6 | 0 | 0 | 0 | 0 | 0 | 0 | 1965 | Al0.214 Nb0.714 Ta0.714 Ti1 Zr0.929
180 | 4 | 0 | 1 | 0 | 0 | 0 | 0 | 0 | 20 | 16 | 28 | 26 | 6 | 0 | 0 | 0 | 4 | 0 | 0 | 1965 | Al0.214 Nb0.714 Ta0.571 Ti1 V0.143 Zr0.929
100 | 4 | 0 | 1 | 0 | 0 | 0 | 0 | 0 | 20 | 16 | 30 | 20 | 10 | 0 | 0 | 0 | 4 | 0 | 0 | 2035 | Al0.333 Nb0.667 Ta0.533 Ti1 V0.133 Zr0.667
140 | 4 | 0 | 1 | 0 | 0 | 0 | 0 | 0 | 20 | 20 | 20 | 20 | 8 | 12 | 0 | 0 | 0 | 0 | 0 | 1841 | Al0.4 Hf0.6 Nb1 Ta1 Ti1 Zr1
0.05 | 4 | 0 | 0 | 0 | 0 | 0 | 0 | 0 | 20 | 20 | 20 | 20 | 0 | 20 | 0 | 0 | 0 | 0 | 0 | 1900 | Hf1 Nb1 Ta1 Ti1 Zr1
550 | 4 | 0 | 1 | 0 | 0 | 0 | 0 | 0 | 20 | 0 | 20 | 20 | 0 | 0 | 0 | 0 | 40 | 0 | 0 | 918 | Nb0.5 Ti0.5 V1 Zr0.5
550 | 4 | 0 | 1 | 0 | 0 | 0 | 0 | 0 | 25 | 0 | 25 | 25 | 0 | 0 | 0 | 0 | 25 | 0 | 0 | 1105 | Nb1 Ti1 V1 Zr1