## Sheet1
Grain size [μm] | Processing method | Crystal structure | mechanical testing method | Co | Cr | Fe | Mn | Ni | Nb | Ta | Ti | Zr | Al | Hf | W | Mo | V | Cu | C | Yield Strength [Mpa]
120 | 0 | 0 | 1 | 0 | 0 | 0 | 0 | 0 | 20 | 20 | 20 | 20 | 0 | 20 | 0 | 0 | 0 | 0 | 0 | 1073
105 | 0 | 0 | 1 | 0 | 0 | 0 | 0 | 0 | 18.86792 | 18.86792 | 18.86792 | 18.86792 | 5.660377 | 18.86792 | 0 | 0 | 0 | 0 | 0 | 1188
86 | 0 | 0 | 1 | 0 | 0 | 0 | 0 | 0 | 18.18182 | 18.18182 | 18.18182 | 18.18182 | 9.090909 | 18.18182 | 0 | 0 | 0 | 0 | 0 | 1302
89 | 0 | 0 | 1 | 0 | 0 | 0 | 0 | 0 | 17.3913 | 17.3913 | 17.3913 | 17.3913 | 13.04348 | 17.3913 | 0 | 0 | 0 | 0 | 0 | 1415
92 | 0 | 0 | 1 | 0 | 0 | 0 | 0 | 0 | 16.66667 | 16.66667 | 16.66667 | 16.66667 | 16.66667 | 16.66667 | 0 | 0 | 0 | 0 | 0 | 1489
350 | 2 | 1 | 1 | 20 | 20 | 20 | 20 | 20 | 0 | 0 | 0 | 0 | 0 | 0 | 0 | 0 | 0 | 0 | 0 | 230
130 | 2 | 1 | 1 | 19.04762 | 19.04762 | 19.04762 | 19.04762 | 19.04762 | 0 | 0 | 0 | 0 | 0 | 0 | 0 | 0 | 4.761905 | 0 | 0 | 200
250 | 2 | 2 | 1 | 18.18182 | 18.18182 | 18.18182 | 18.18182 | 18.18182 | 0 | 0 | 0 | 0 | 0 | 0 | 0 | 0 | 9.090909 | 0 | 0 | 620
500 | 2 | 2 | 1 | 17.3913 | 17.3913 | 17.3913 | 17.3913 | 17.3913 | 0 | 0 | 0 | 0 | 0 | 0 | 0 | 0 | 13.04348 | 0 | 0 | 740
12 | 2 | 2 | 1 | 16.66667 | 16.66667 | 16.66667 | 16.66667 | 16.66667 | 0 | 0 | 0 | 0 | 0 | 0 | 0 | 0 | 16.66667 | 0 | 0 | 1660
74 | 3 | 0 | 1 | 0 | 25 | 0 | 0 | 0 | 25 | 25 | 25 | 0 | 0 | 0 | 0 | 0 | 0 | 0 | 0 | 1720
38 | 3 | 0 | 1 | 0 | 22.22 | 0 | 0 | 0 | 22.22 | 22.22 | 22.22 | 0 | 0 | 0 | 11.11 | 0 | 0 | 0 | 0 | 1930
0.295 | 0 | 2 | 0 | 0 | 20 | 20 | 0 | 44 | 0 | 0 | 0 | 0 | 16 | 0 | 0 | 0 | 0 | 0 | 0 | 654
0.2885 | 0 | 2 | 0 | 0 | 16 | 24 | 0 | 43.6 | 0 | 0 | 0 | 0 | 16.4 | 0 | 0 | 0 | 0 | 0 | 0 | 575
0.3105 | 0 | 2 | 0 | 0 | 12 | 28 | 0 | 43.4 | 0 | 0 | 0 | 0 | 16.6 | 0 | 0 | 0 | 0 | 0 | 0 | 549
0.2825 | 0 | 2 | 0 | 0 | 8 | 32 | 0 | 43 | 0 | 0 | 0 | 0 | 17 | 0 | 0 | 0 | 0 | 0 | 0 | 490
524 | 0 | 2 | 0 | 16.67 | 16.67 | 16.67 | 0 | 16.67 | 0 | 0 | 0 | 0 | 16.67 | 0 | 0 | 0 | 0 | 16.67 | 0 | 805
302 | 0 | 2 | 0 | 17.24 | 17.24 | 17.24 | 0 | 17.24 | 0 | 0 | 0 | 0 | 13.79 | 0 | 0 | 0 | 0 | 17.24 | 0 | 587
332 | 0 | 2 | 0 | 17.39 | 17.39 | 17.39 | 0 | 17.39 | 0 | 0 | 0 | 0 | 13.04 | 0 | 0 | 0 | 0 | 17.39 | 0 | 544
337 | 0 | 2 | 0 | 17.54 | 17.54 | 17.54 | 0 | 17.54 | 0 | 0 | 0 | 0 | 12.28 | 0 | 0 | 0 | 0 | 17.54 | 0 | 490
345 | 0 | 2 | 0 | 17.86 | 17.86 | 17.86 | 0 | 17.86 | 0 | 0 | 0 | 0 | 10.71 | 0 | 0 | 0 | 0 | 17.86 | 0 | 480